## Sheet1
PRODUCTION ROUTING
BASE PLATE
Part No. | Material | Op No. | Operation Description | Machine/Tools
1 | AISI 4130 STEEL | 1 | Measure & Mark out | Scriber & measuring instrumet
|  | 2 | Primary Cutting: Cut the plate to the rough dimensions of 1005 mm x 605 mm. | Waterjet Cutter
|  | 3 | Squaring & Facing: Precision mill all four edges to achieve the final 1000.00 mm x 600.00 mm dimensions. | Vertical Milling Machine
|  | 4 | Drilling (Pattern A): Drill the two rows of eight holes spaced at 140.00 mm. | Milling Machine
|  | 5 | Drilling (Pattern B): Drill the four-hole mounting pattern spaced at 60.45 mm. | Milling Machine.
|  | 6 | Deburring: Deburr and Break Sharp Edges on all plate edges and drilled holes. | Pneumatic Deburring Tool
|  | 7 | Surface Finishing: Clean and treat the surface | Surface Grinder
|  | 8 | Final Quality Inspection: Verify overall flatness, linear dimensions, and hole pattern accuracy. | Vernier Calipers, Surface Plate, and Dial Indicator.